## Sheet1
Sample_ID | Phosphate_v2 | Phosphate_v4 | Proline | Phosphate_v1 | Carbonate_v1 | Amide_III | CH2 | Amide_I | Ratio_Amide_I_Carbonate | Ratio_Amide_III_Carbonate | Ratio_CH2_Carbonate | Ratio_Phosphate_v4_Carbonate
1 | 0.1880457 | 0.1284168 | 0.01887977 | 0.3758109 | 0.1227769 | 0.03127277 | 0.01362842 | 0.01384366 | 0.1127546 | 0.2547122 | 0.1110015 | 1.045937
2 | 0.1818322 | 0.118731 | 0.01761503 | 0.3604106 | 0.1252865 | 0.03265831 | 0.01558522 | 0.01571563 | 0.1254375 | 0.260669 | 0.1243967 | 0.9476756
3 | 0.1810694 | 0.1161369 | 0.01842351 | 0.3516991 | 0.121935 | 0.03134176 | 0.01514905 | 0.01572407 | 0.1289546 | 0.2570367 | 0.1242388 | 0.9524493
4 | 0.1892596 | 0.1164739 | 0.02075182 | 0.3601431 | 0.1259424 | 0.03423956 | 0.01773326 | 0.01722988 | 0.1368076 | 0.2718669 | 0.1408045 | 0.9248187
5 | 0.2082172 | 0.1153563 | 0.0208436 | 0.3592652 | 0.1270313 | 0.0332463 | 0.01869623 | 0.01836678 | 0.1445848 | 0.2617175 | 0.1471782 | 0.908094
6 | 0.197518 | 0.1248182 | 0.02207347 | 0.3751908 | 0.1358212 | 0.03746308 | 0.01697853 | 0.01318004 | 0.09703962 | 0.2758265 | 0.1250065 | 0.9189891
7 | 0.1819083 | 0.1215923 | 0.02024474 | 0.3611786 | 0.1218669 | 0.03626547 | 0.01668743 | 0.01410596 | 0.1157488 | 0.2975825 | 0.1369316 | 0.9977462
8 | 0.1833321 | 0.1376214 | 0.02261898 | 0.3874191 | 0.1291978 | 0.03777274 | 0.0157143 | 0.01446189 | 0.1119361 | 0.2923637 | 0.1216298 | 1.065199
9 | 0.1978425 | 0.1389934 | 0.02003468 | 0.3614825 | 0.1272885 | 0.03453448 | 0.01559415 | 0.01310311 | 0.1029403 | 0.2713087 | 0.1225103 | 1.091955
10 | 0.1908321 | 0.1265394 | 0.02159599 | 0.3871171 | 0.1259869 | 0.03477069 | 0.01665313 | 0.01237739 | 0.09824354 | 0.2759867 | 0.1321815 | 1.004385
11 | 0.1920957 | 0.1181321 | 0.02048767 | 0.3530568 | 0.1317031 | 0.03276406 | 0.01701759 | 0.01201726 | 0.09124508 | 0.2487721 | 0.1292117 | 0.8969573
12 | 0.1845094 | 0.1298207 | 0.02262978 | 0.3637186 | 0.125079 | 0.03698346 | 0.01761527 | 0.01201615 | 0.09606843 | 0.2956807 | 0.1408332 | 1.037909
13 | 0.1897655 | 0.1223434 | 0.02203127 | 0.3602907 | 0.1211612 | 0.04049152 | 0.01927469 | 0.02089097 | 0.1724229 | 0.3341954 | 0.159083 | 1.009757
14 | 0.1805054 | 0.1140799 | 0.02147522 | 0.3649188 | 0.1206874 | 0.03540485 | 0.01631279 | 0.01655117 | 0.1371408 | 0.2933599 | 0.1351656 | 0.9452505
15 | 0.1816621 | 0.1294189 | 0.0221837 | 0.3824122 | 0.1240527 | 0.0379596 | 0.01727677 | 0.01760732 | 0.1419343 | 0.3059958 | 0.1392697 | 1.043258
16 | 0.1921161 | 0.1258241 | 0.02564111 | 0.3831372 | 0.128512 | 0.04113199 | 0.01862169 | 0.01214623 | 0.09451435 | 0.3200635 | 0.1449024 | 0.9790849
17 | 0.182422 | 0.1123155 | 0.02429427 | 0.3525107 | 0.1139173 | 0.03795659 | 0.01851301 | 0.01678984 | 0.1473862 | 0.3331943 | 0.1625127 | 0.9859393
18 | 0.1781099 | 0.1317892 | 0.02461046 | 0.4003986 | 0.1291791 | 0.03837717 | 0.0156888 | 0.01224218 | 0.09476908 | 0.297085 | 0.12145 | 1.020205
19 | 0.1873322 | 0.127154 | 0.02394809 | 0.376326 | 0.1313947 | 0.03759825 | 0.01752765 | 0.0127577 | 0.09709445 | 0.2861473 | 0.1333969 | 0.9677248
20 | 0.1884162 | 0.118208 | 0.02620926 | 0.3660943 | 0.1285324 | 0.03693715 | 0.02081632 | 0.01947371 | 0.1515082 | 0.2873762 | 0.1619539 | 0.9196745
21 | 0.1821641 | 0.1176931 | 0.02307464 | 0.3554688 | 0.1255058 | 0.03503885 | 0.01790458 | 0.01743809 | 0.1389426 | 0.2791813 | 0.1426594 | 0.9377505
22 | 0.1712975 | 0.1143811 | 0.01974865 | 0.3538916 | 0.1345487 | 0.03681955 | 0.01758151 | 0.01362622 | 0.1012735 | 0.2736523 | 0.1306702 | 0.8501096
23 | 0.1702304 | 0.1150798 | 0.02013474 | 0.3206945 | 0.1310028 | 0.0391933 | 0.01914929 | 0.01587377 | 0.1211712 | 0.2991791 | 0.1461746 | 0.878453
24 | 0.1975289 | 0.1201136 | 0.02094494 | 0.350017 | 0.1296876 | 0.03657795 | 0.01893962 | 0.01706612 | 0.131594 | 0.2820466 | 0.1460403 | 0.9261763
25 | 0.1928593 | 0.1194726 | 0.02315475 | 0.3704515 | 0.1289216 | 0.0411919 | 0.01985155 | 0.01924965 | 0.1493128 | 0.3195111 | 0.1539815 | 0.9267067
26 | 0.1874189 | 0.1203071 | 0.02242053 | 0.3543971 | 0.1263133 | 0.03973118 | 0.01819769 | 0.01610936 | 0.1275349 | 0.3145446 | 0.1440678 | 0.9524493
27 | 0.1876445 | 0.1152745 | 0.02677413 | 0.3631619 | 0.1190198 | 0.0430605 | 0.02088389 | 0.01490054 | 0.1251937 | 0.3617927 | 0.1754656 | 0.968532
28 | 0.1868937 | 0.121812 | 0.02222762 | 0.377573 | 0.1264343 | 0.03928563 | 0.01896431 | 0.01482477 | 0.1172528 | 0.3107197 | 0.1499934 | 0.9634413
29 | 0.1897299 | 0.1261328 | 0.02357743 | 0.3853856 | 0.1288406 | 0.04353639 | 0.01981484 | 0.01556395 | 0.1208001 | 0.3379089 | 0.1537934 | 0.9789833
30 | 0.1897299 | 0.1261328 | 0.02357743 | 0.3853856 | 0.1288406 | 0.04353639 | 0.01981484 | 0.01556395 | 0.1208001 | 0.3379089 | 0.1537934 | 0.9789833
31 | 0.1617269 | 0.1149541 | 0.0205644 | 0.3470047 | 0.1100555 | 0.03617902 | 0.01599853 | 0.01817376 | 0.1651326 | 0.3287342 | 0.1453678 | 1.04451
32 | 0.1775613 | 0.1264486 | 0.02118451 | 0.372496 | 0.1174085 | 0.03496821 | 0.01581674 | 0.01699344 | 0.1447377 | 0.2978338 | 0.1347154 | 1.076997
33 | 0.1905663 | 0.1337068 | 0.02014047 | 0.3872151 | 0.1212037 | 0.03519205 | 0.01688232 | 0.01436539 | 0.1185227 | 0.2903546 | 0.1392889 | 1.103158
34 | 0.1621548 | 0.1196628 | 0.02138536 | 0.3391514 | 0.1155481 | 0.03839814 | 0.01881996 | 0.01781548 | 0.1541823 | 0.3323129 | 0.1628755 | 1.03561
35 | 0.1829861 | 0.1333473 | 0.02013586 | 0.3626886 | 0.1175496 | 0.03512644 | 0.01630964 | 0.01214084 | 0.1032827 | 0.2988224 | 0.1387469 | 1.134392
36 | 0.1923266 | 0.1377516 | 0.02168856 | 0.3838614 | 0.1234132 | 0.04012058 | 0.01850828 | 0.01400765 | 0.1135021 | 0.3250916 | 0.1499701 | 1.116182
37 | 0.2234276 | 0.1285875 | 0.01921237 | 0.3890763 | 0.1229364 | 0.03515511 | 0.01820796 | 0.01310527 | 0.106602 | 0.2859617 | 0.1481087 | 1.045967
38 | 0.2077278 | 0.1194417 | 0.02114342 | 0.3708629 | 0.1181314 | 0.03780158 | 0.01963688 | 0.01709231 | 0.144689 | 0.3199961 | 0.1662292 | 1.011093
39 | 0.1813282 | 0.1155206 | 0.01823083 | 0.3486361 | 0.1142344 | 0.02998254 | 0.01609463 | 0.01452555 | 0.1271556 | 0.262465 | 0.1408912 | 1.011259
40 | 0.1884895 | 0.1187182 | 0.02008316 | 0.3397444 | 0.1202607 | 0.03382171 | 0.01938758 | 0.01744891 | 0.1450923 | 0.2812366 | 0.1612129 | 0.9871736
41 | 0.1807569 | 0.1147092 | 0.01968529 | 0.3399564 | 0.118344 | 0.03412577 | 0.01933508 | 0.01723934 | 0.1456715 | 0.2883608 | 0.1633804 | 0.9692864
42 | 0.177366 | 0.1144432 | 0.01955237 | 0.3489708 | 0.1197669 | 0.03034691 | 0.01809977 | 0.01718721 | 0.1435055 | 0.253383 | 0.1511249 | 0.955549
43 | 0.174853 | 0.1174722 | 0.01900632 | 0.3460722 | 0.1175238 | 0.0305315 | 0.0173263 | 0.0160722 | 0.136757 | 0.25979 | 0.1474281 | 0.999561
44 | 0.2152735 | 0.1251119 | 0.02058893 | 0.3757961 | 0.1167393 | 0.03678194 | 0.01944468 | 0.01455922 | 0.1247156 | 0.3150775 | 0.1665649 | 1.07172
45 | 0.1767692 | 0.1336169 | 0.01797298 | 0.3721053 | 0.1235363 | 0.03389439 | 0.01379949 | 0.01531027 | 0.1239333 | 0.2743677 | 0.1117039 | 1.0816
46 | 0.2089357 | 0.1192007 | 0.01936173 | 0.3618147 | 0.1207495 | 0.0331955 | 0.01840154 | 0.01727333 | 0.1430509 | 0.2749121 | 0.1523943 | 0.9871734
47 | 0.2089357 | 0.1192007 | 0.01936173 | 0.3618147 | 0.1207495 | 0.0331955 | 0.01840154 | 0.01727333 | 0.1430509 | 0.2749121 | 0.1523943 | 0.9871734
48 | 0.184873 | 0.1271558 | 0.02745951 | 0.3789115 | 0.1300369 | 0.04499971 | 0.02145148 | 0.01845306 | 0.1419064 | 0.3460534 | 0.1649646 | 0.9778442
49 | 0.1852018 | 0.1242756 | 0.01988584 | 0.3785872 | 0.1257117 | 0.03085369 | 0.01342855 | 0.009997783 | 0.07952947 | 0.2454322 | 0.1068202 | 0.9885761
50 | 0.1749212 | 0.1142398 | 0.02847012 | 0.3542079 | 0.1147041 | 0.04782983 | 0.02313009 | 0.01896232 | 0.1653151 | 0.4169845 | 0.2016501 | 0.9959519