## Sheet1
Sample_ID | Phosphate_v2 | Phosphate_v4 | Proline | Phosphate_v1 | Carbonate_v1 | Amide_III | CH2 | Amide_I | Ratio_Amide_I_Carbonate | Ratio_Amide_III_Carbonate | Ratio_CH2_Carbonate | Ratio_Phosphate_v4_Carbonate
p1 | 0.1144411 | 0.1197507 | 0.01632461 | 0.3010289 | 0.08446838 | 0.03037167 | 0.01198755 | 0.01716577 | 0.2032212 | 0.3595626 | 0.1419176 | 1.417698
p2 | 0.1888696 | 0.12252 | 0.02083566 | 0.379911 | 0.1222191 | 0.03390016 | 0.0165133 | 0.0127336 | 0.1041866 | 0.2773719 | 0.1351122 | 1.002461
p3 | 0.1959321 | 0.1343483 | 0.02704123 | 0.4020578 | 0.1356354 | 0.03625402 | 0.01918051 | 0.01498573 | 0.1104853 | 0.2672902 | 0.1414122 | 0.9905107
p4 | 0.2045704 | 0.1265129 | 0.02291978 | 0.3939648 | 0.1332566 | 0.03495612 | 0.01764236 | 0.01188659 | 0.0892008 | 0.2623219 | 0.1323939 | 0.9493932
p5 | 0.1808966 | 0.1223926 | 0.02016785 | 0.3678205 | 0.1207413 | 0.03144574 | 0.01566639 | 0.01075723 | 0.0890932 | 0.2604389 | 0.1297517 | 1.013676
p6 | 0.185011 | 0.1347468 | 0.02654388 | 0.3999981 | 0.135956 | 0.03714343 | 0.01786279 | 0.01290064 | 0.09488829 | 0.2732018 | 0.1313865 | 0.9911055
p7 | 0.1781786 | 0.1176859 | 0.02055099 | 0.3528047 | 0.124215 | 0.03157824 | 0.01674959 | 0.01387385 | 0.1116922 | 0.2542224 | 0.1348435 | 0.9474368
p8 | 0.1286849 | 0.1116019 | 0.02869505 | 0.3556751 | 0.1069973 | 0.04463245 | 0.02097946 | 0.01692508 | 0.1581822 | 0.4171361 | 0.1960746 | 1.043035
p9 | 0.1902226 | 0.1363766 | 0.02009564 | 0.3948514 | 0.1256054 | 0.0324811 | 0.01324595 | 0.01130758 | 0.09002462 | 0.2585964 | 0.1054569 | 1.085754
p10 | 0.1982203 | 0.1256086 | 0.02166332 | 0.3900607 | 0.1237054 | 0.03495542 | 0.01676662 | 0.01282823 | 0.1036999 | 0.2825699 | 0.1355367 | 1.015385